## 配色数据—鸿之微
材料配方 | [62 empty] | 颜色配方(g/kg) | [35 empty] | 颜色数据(垫白板) 光源（D65 10 Deg）
A-01 | A-02 | A-03 | A-04 | A-05 | A-06 | A-07 | A-08 | A-09 | A-10 | A-11 | A-12 | A-13 | A-14 | A-15 | A-16 | A-17 | A-18 | A-19 | A-20 | A-21 | A-22 | A-23 | A-24 | A-25 | A-26 | A-27 | A-28 | A-29 | A-30 | A-31 | A-32 | A-33 | A-34 | A-35 | A-36 | A-37 | A-38 | A-39 | A-40 | A-41 | A-42 | A-43 | A-44 | A-45 | A-46 | A-47 | A-48 | A-49 | A-50 | A-51 | A-52 | A-53 | A-54 | A-55 | A-56 | A-57 | A-58 | A-59 | A-60 | A-61 | A-62 | A-63 | B-01 | B-02 | B-03 | B-04 | B-05 | B-06 | B-07 | B-08 | B-09 | B-10 | B-11 | B-12 | B-13 | B-14 | B-15 | B-16 | B-17 | B-18 | B-19 | B-20 | B-21 | B-22 | B-23 | B-24 | B-25 | B-26 | B-27 | B-28 | B-29 | B-30 | B-31 | B-32 | B-33 | B-34 | B-35 | B-36 | 批次样名称 | 批次样 CIE L | 批次样 CIE a | 批次样 CIE b | CIE DL | CIE Da | CIE Db | CIE DE | 判定结果
[34 empty] | 68 | 32 | [7 empty] | 500 |  |  |  |  | 300 |  | 200 |  | 300 | [16 empty] | 15 | [29 empty] | 1 | 87.21 | -3.15 | 7.25 | 7 | -1.84 | 9.49 | 11.93 | 不合格
[34 empty] | 68 | 32 | [7 empty] | 500 |  |  |  |  | 300 |  | 200 |  | 300 | [16 empty] | 14 | [17 empty] | 0.0016 | [11 empty] | 2 | 77.35 | -5.01 | -1.27 | -2.86 | -3.69 | 0.97 | 4.77 | 不合格
[34 empty] | 68 | 32 | [7 empty] | 500 |  |  |  |  | 300 |  | 200 |  | 300 | [16 empty] | 12 | [17 empty] | 0.001 | [11 empty] | 3 | 80.33 | -1.3 | -4.29 | 0.12 | 0.01 | -2.05 | 2.06 | 不合格
[34 empty] | 68 | 32 | [7 empty] | 500 |  |  |  |  | 300 |  | 200 |  | 300 | [16 empty] | 11 | [13 empty] | 0.0002 |  |  |  | 0.0007 | [11 empty] | 4 | 80.65 | -1.05 | -2.49 | 0.44 | 0.27 | -0.25 | 0.58 | 不合格
[34 empty] | 68 | 32 | [7 empty] | 500 |  |  |  |  | 300 |  | 200 |  | 300 | [16 empty] | 11 | [17 empty] | 0.0009 | [11 empty] | 5 | 80.91 | -2.06 | -2.38 | 0.7 | -0.75 | -0.14 | 1.03 | 不合格
[34 empty] | 68 | 32 | [7 empty] | 500 |  |  |  |  | 300 |  | 200 |  | 300 | [16 empty] | 11 | [13 empty] | 0.0001 |  |  |  | 0.0008 | [11 empty] | 6 | 81.03 | -1.83 | -2.55 | 0.82 | -0.52 | -0.31 | 1.01 | 不合格
[35 empty] | 100 | [10 empty] | 100 |  | 100 |  |  |  | 300 | [12 empty] | 8 | [13 empty] | 0.00065 | [19 empty] | 1 | 94.09 | -3.37 | 0.32 | -0.25 | -1.51 | -0.24 | 1.55 | 不合格
[35 empty] | 100 | [10 empty] | 100 |  | 100 |  |  |  | 300 | [12 empty] | 8.6 | [33 empty] | 2 | 95 | -2.45 | 0.93 | 0.66 | -0.59 | 0.37 | 0.96 | 不合格
[35 empty] | 100 | [10 empty] | 100 |  | 100 |  |  |  | 300 | [12 empty] | 8.5 | [23 empty] | 0.0003 | [5 empty] | 0.0001 |  |  |  | 3 | 94.15 | -1.41 | 0.22 | -0.19 | 0.45 | -0.35 | 0.6 | 不合格
[35 empty] | 100 | [10 empty] | 100 |  | 100 |  |  |  | 300 | [12 empty] | 8.8 | [23 empty] | 0.00015 | [5 empty] | 0.0001 |  |  |  | 4 | 94.67 | -1.38 | 0.63 | 0.33 | 0.48 | 0.06 | 0.59 | 不合格
[35 empty] | 100 | [10 empty] | 100 |  | 100 |  |  |  | 300 | [12 empty] | 8.8 | [13 empty] | 0.0003 | [19 empty] | 5 | 95.09 | -2 | 0.67 | 0.75 | -0.14 | 0.11 | 0.77 | 不合格
[35 empty] | 100 | [10 empty] | 100 |  | 100 |  |  |  | 300 | [12 empty] | 8.8 | [13 empty] | 0.0003 |  |  |  | 0.00012 | [15 empty] | 6 | 95.23 | -1.58 | 0.56 | 0.89 | 0.28 | -0.01 | 0.93 | 不合格
[35 empty] | 100 | [10 empty] | 100 |  | 100 |  |  |  | 300 | [12 empty] | 8.8 | [13 empty] | 0.0003 |  |  |  | 0.0001 | [15 empty] | 7 | 94.46 | -1.87 | 0.46 | 0.12 | -0.01 | -0.1 | 0.16 | 合格
[35 empty] | 100 | [10 empty] | 100 |  | 100 |  |  |  | 300 | [13 empty] | 8.8 | [12 empty] | 0.0008 |  |  |  | 0.0006 | [15 empty] | 3 | 93.88 | -1.43 | -2.08 | -0.93 | 0.6 | -2.13 | 2.4 | 不合格
[35 empty] | 100 | [10 empty] | 100 |  | 100 |  |  |  | 300 | [13 empty] | 8.8 | [12 empty] | 0.002 |  |  |  | 0.0002 | [15 empty] | 4 | 94.7 | -3.77 | -0.71 | -0.12 | -1.75 | -0.77 | 1.91 | 不合格
[35 empty] | 100 | [10 empty] | 100 |  | 100 |  |  |  | 300 | [13 empty] | 8.8 | [12 empty] | 0.0012 |  |  |  | 0.0001 | [15 empty] | 5 | 95.19 | -2.59 | -0.5 | 0.37 | -0.57 | -0.56 | 0.88 | 不合格
[35 empty] | 100 | [10 empty] | 100 |  | 100 |  |  |  | 300 | [12 empty] | 9 | [13 empty] | 0.001 |  |  |  | 0.0001 | [15 empty] | 6 | 95.42 | -2.32 | 0.15 | 0.61 | -0.3 | 0.1 | 0.68 | 不合格
[35 empty] | 100 | [10 empty] | 100 |  | 100 |  |  |  | 300 | [12 empty] | 9 | [13 empty] | 0.0007 |  |  |  | 0.0004 | [15 empty] | 7 | 94.77 | -2.34 | -0.32 | -0.04 | -0.31 | -0.37 | 0.49 | 不合格
[35 empty] | 100 | [10 empty] | 100 |  | 100 |  |  |  | 300 | [13 empty] | 8.8 | [12 empty] | 0.0007 |  |  |  | 0.0008 | [15 empty] | 8 | 94.44 | -2.42 | -1.22 | -0.38 | -0.39 | -1.28 | 1.39 | 不合格
500 | [9 empty] | 1000 |  |  | 7 | 7 | 23 | 2 | 200 |  |  |  | 24 | 10 |  | 10 |  |  | 25 | [8 empty] | 22 | [10 empty] | 200 |  | 400 |  |  | 300 |  |  |  | 3 |  |  | 0.5 |  |  |  |  | 50 |  |  |  | 0.09 | [18 empty] | 0.0192 |  | 0.00186 | [9 empty] | 1 | 92.21 | -0.79 | -2.39 | -0.26 | 0.52 | -0.5 | 0.76 | 不合格
500 | [9 empty] | 1000 |  |  | 7 | 7 | 23 | 2 | 200 |  |  |  | 24 | 10 |  | 10 |  |  | 25 | [8 empty] | 22 | [10 empty] | 200 |  | 400 |  |  | 300 |  |  |  | 3 |  |  | 0.5 |  |  |  |  | 50 |  |  |  | 0 | [18 empty] | 0.018 |  | 0.0006 | [9 empty] | 2 | 92.55 | -0.76 | -1.51 | 0.09 | 0.55 | 0.37 | 0.67 | 不合格
500 | [9 empty] | 1000 |  |  | 7 | 7 | 23 | 2 | 200 |  |  |  | 24 | 10 |  | 10 |  |  | 25 | [8 empty] | 22 | [10 empty] | 200 |  | 400 |  |  | 300 |  |  |  | 3 |  |  | 0.5 |  |  |  |  | 50 |  |  |  | 0.15 | [18 empty] | 0.015 |  | 0 | [9 empty] | 3 | 93.12 | -0.98 | -1.69 | 0.66 | 0.32 | 0.2 | 0.76 | 不合格
500 | [9 empty] | 1000 |  |  | 7 | 7 | 23 | 2 | 200 |  |  |  | 24 | 10 |  | 10 |  |  | 25 | [8 empty] | 22 | [10 empty] | 200 |  | 400 |  |  | 300 |  |  |  | 3 |  |  | 0.5 |  |  |  |  | 50 |  |  |  | 0.055 | [18 empty] | 0.0186 |  | 0 | [9 empty] | 4 | 92.65 | -1.1 | -1.83 | 0.19 | 0.2 | 0.05 | 0.28 | 合格
500 |  |  | 1 | 60 | [23 empty] | 8 |  |  |  | 10 | 25 | [12 empty] | 100 |  | 100 |  |  | 300 | [11 empty] | 10 | [9 empty] | 1.125 |  | 0.035 | [19 empty] | 0.002 |  |  |  | 2 | 82.03 | 2.76 | 15.93 | 0.72 | -0.88 | 0.16 | 1.15 | 不合格
500 |  |  | 1 | 60 | [23 empty] | 8 |  |  |  | 10 | 25 | [12 empty] | 100 |  | 100 |  |  | 300 | [11 empty] | 10 | [9 empty] | 1.13 |  | 0.045 | [19 empty] | 0.006 |  |  |  | 3 | 81.5 | 3.4 | 16.32 | 0.19 | -0.24 | 0.55 | 0.63 | 不合格
500 |  |  | 1 | 60 | [23 empty] | 8 |  |  |  | 10 | 25 | [12 empty] | 100 |  | 100 |  |  | 300 | [11 empty] | 10 | [9 empty] | 0.9 |  | 0.047 | [19 empty] | 0.006 |  |  |  | 4 | 81.79 | 3.24 | 14.23 | 0.48 | -0.4 | -1.55 | 1.67 | 不合格
500 |  |  | 1 | 60 | [23 empty] | 8 |  |  |  | 10 | 25 | [12 empty] | 100 |  | 100 |  |  | 300 | [11 empty] | 10 | [9 empty] | 1.13 |  | 0.051 | [19 empty] | 0.0063 |  |  |  | 5 | 80.82 | 3.5 | 15.7 | -0.49 | -0.13 | -0.07 | 0.51 | 不合格
500 |  |  | 1 | 60 | [23 empty] | 8 |  |  |  | 10 | 25 | [12 empty] | 100 |  | 100 |  |  | 300 | [11 empty] | 10 | [9 empty] | 1.1 |  | 0.0525 | [19 empty] | 0.00615 |  |  |  | 6 | 81.08 | 3.65 | 15.74 | -0.23 | 0.01 | -0.03 | 0.23 | 合格
300 | [5 empty] | 2 |  |  |  |  | 300 |  | 3 |  | 14 | [10 empty] | 6 | [19 empty] | 100 |  |  | 200 | [8 empty] | 71 |  |  | 1 | 3 |  | 10 | [8 empty] | 1.1 |  | 0.053 | [19 empty] | 0.006 |  |  |  | 1 | 84.95 | 2.94 | 13.63 | 3.65 | -0.69 | -2.09 | 4.27 | 不合格
300 | [5 empty] | 2 |  |  |  |  | 300 |  | 3 |  | 14 | [10 empty] | 6 | [19 empty] | 100 |  |  | 200 | [8 empty] | 71 |  |  | 1 | 3 |  | 10 | [8 empty] | 1.5 |  | 0.064 | [19 empty] | 0.007 |  |  |  | 2 | 83.62 | 3.5 | 15.54 | 2.32 | -0.14 | -0.19 | 2.33 | 不合格
300 | [5 empty] | 2 |  |  |  |  | 300 |  | 3 |  | 14 | [10 empty] | 6 | [19 empty] | 100 |  |  | 200 | [8 empty] | 71 |  |  | 1 | 3 |  | 10 | [8 empty] | 1.82 |  | 0.078 | [19 empty] | 0.0085 |  |  |  | 3 | 82.56 | 3.87 | 16.47 | 1.26 | 0.24 | 0.75 | 1.48 | 不合格
300 | [5 empty] | 2 |  |  |  |  | 300 |  | 3 |  | 14 | [10 empty] | 6 | [19 empty] | 100 |  |  | 200 | [8 empty] | 71 |  |  | 1 | 3 |  | 10 | [8 empty] | 2.04 |  | 0.09 | [19 empty] | 0.0102 |  |  |  | 4 | 81.73 | 3.95 | 16.59 | 0.43 | 0.32 | 0.87 | 1.02 | 不合格
300 | [5 empty] | 2 |  |  |  |  | 300 |  | 3 |  | 14 | [10 empty] | 6 | [19 empty] | 100 |  |  | 200 | [8 empty] | 71 |  |  | 1 | 3 |  | 10 | [8 empty] | 1.95 |  | 0.087 | [19 empty] | 0.0112 |  |  |  | 5 | 81.47 | 3.55 | 15.79 | 0.17 | -0.09 | 0.07 | 0.21 | 合格
|  |  | 2 |  | 1 | [24 empty] | 35 |  |  | 62 | [9 empty] | 500 |  |  | 100 |  | 200 |  |  | 300 | [12 empty] | 4.5 | [15 empty] | 0.3 |  |  | 2.4 | [11 empty] | 1.2 |  |  |  | 1 | 30.45 | -1.32 | -5.66 | -0.47 | 0.12 | 0.31 | 0.58 | 不合格
|  |  | 2 |  | 1 | [24 empty] | 35 |  |  | 62 | [9 empty] | 500 |  |  | 100 |  | 200 |  |  | 300 | [12 empty] | 4.5 | [15 empty] | 0.3 |  |  | 2.4 | [11 empty] | 1.1 |  |  |  | 2 | 31.06 | -1.49 | -6.34 | 0.13 | -0.05 | -0.37 | 0.4 | 警告
|  |  | 2 |  | 1 | [24 empty] | 35 |  |  | 62 | [9 empty] | 500 |  |  | 100 |  | 200 |  |  | 300 | [12 empty] | 4.5 | [15 empty] | 0.3 |  |  | 2.25 | [11 empty] | 1.14 |  |  |  | 3 | 30.45 | -1.3 | -5.74 | -0.48 | 0.13 | 0.23 | 0.55 | 不合格
|  |  | 2 |  | 1 | [24 empty] | 35 |  |  | 62 | [9 empty] | 500 |  |  | 100 |  | 200 |  |  | 300 | [12 empty] | 4.5 | [15 empty] | 0.3 |  |  | 2.25 | [11 empty] | 1.066 |  |  |  | 4 | 30.75 | -1.45 | -6.18 | -0.18 | -0.01 | -0.21 | 0.27 | 合格
|  |  | 2 |  |  |  |  | 0.5 | [20 empty] | 40 |  |  | 58 | [9 empty] | 400 |  |  |  | 100 |  | 100 |  |  | 300 | [12 empty] | 0.25 | [18 empty] | 1.1 | [6 empty] | 0 |  |  |  |  | 0.18 |  |  |  | 1 | 32.15 | -1.72 | -11.07 | 2.47 | -0.59 | -0.66 | 2.62 | 不合格
|  |  | 2 |  |  |  |  | 0.5 | [20 empty] | 40 |  |  | 58 | [9 empty] | 400 |  |  |  | 100 |  | 100 |  |  | 300 | [12 empty] | 0.25 | [18 empty] | 1.1 | [6 empty] | 0 |  |  |  |  | 0.234 |  |  |  | 2 | 31.32 | -1.6 | -9.18 | 1.64 | -0.47 | 1.23 | 2.1 | 不合格
|  |  | 2 |  |  |  |  | 0.5 | [20 empty] | 40 |  |  | 58 | [9 empty] | 400 |  |  |  | 100 |  | 100 |  |  | 300 | [12 empty] | 0.25 | [18 empty] | 1.2 | [6 empty] | 0.3 |  |  |  |  | 0.27 |  |  |  | 3 | 30.32 | -0.58 | -9.43 | 0.64 | 0.56 | 0.98 | 1.3 | 不合格
|  |  | 2 |  |  |  |  | 0.5 | [20 empty] | 40 |  |  | 58 | [9 empty] | 400 |  |  |  | 100 |  | 100 |  |  | 300 | [12 empty] | 0.25 | [18 empty] | 1.4 | [6 empty] | 0.2 |  |  |  |  | 0.245 |  |  |  | 4 | 30.05 | -0.57 | -9.4 | 0.37 | 0.56 | 1.01 | 1.21 | 不合格
|  |  | 2 |  |  |  |  | 0.5 | [20 empty] | 40 |  |  | 58 | [9 empty] | 400 |  |  |  | 100 |  | 100 |  |  | 300 | [12 empty] | 0.25 | [18 empty] | 1.43 | [6 empty] | 0.174 |  |  |  |  | 0.213 |  |  |  | 5 | 30.4 | -0.64 | -10.56 | 0.72 | 0.5 | -0.15 | 0.88 | 不合格
|  |  | 2 |  |  |  |  | 0.5 | [20 empty] | 40 |  |  | 58 | [9 empty] | 400 |  |  |  | 100 |  | 100 |  |  | 300 | [12 empty] | 0.25 | [18 empty] | 1.26 | [6 empty] | 0.087 |  |  |  |  | 0.2235 |  |  |  | 6 | 30.52 | -1.04 | -9.76 | 0.83 | 0.1 | 0.65 | 1.06 | 不合格
|  | 2 |  |  | 1.5 |  |  |  | 2 | [20 empty] | 34 |  | 32 | 32 | [8 empty] | 400 |  |  |  | 100 |  | 100 |  |  | 300 | [13 empty] | 1 | [17 empty] | 0.118 | [6 empty] | 0.036 |  |  |  |  | 0.5 |  |  |  | 1 | 32.25 | -0.34 | -2.97 | -0.1 | 0.38 | 0.68 | 0.79 | 不合格
|  | 2 |  |  | 1.5 |  |  |  | 2 | [20 empty] | 34 |  | 32 | 32 | [8 empty] | 400 |  |  |  | 100 |  | 100 |  |  | 300 | [13 empty] | 1 | [17 empty] | 0.13 | [6 empty] | 0.036 |  |  |  |  | 0.48 |  |  |  | 2 | 31.73 | -0.57 | -3.19 | -0.62 | 0.15 | 0.46 | 0.79 | 不合格
|  | 2 |  |  | 1.5 |  |  |  | 2 | [20 empty] | 34 |  | 32 | 32 | [8 empty] | 400 |  |  |  | 100 |  | 100 |  |  | 300 | [13 empty] | 1.5 | [17 empty] | 0.18 | [6 empty] | 0 |  |  |  |  | 0.46 |  |  |  | 3 | 32.65 | -0.68 | -3.48 | 0.3 | 0.04 | 0.17 | 0.35 | 合格
[7 empty] | 2 |  |  |  |  | 2000 | [6 empty] | 10 | 36 | [23 empty] | 300 |  |  | 100 |  | 200 | [7 empty] | 50 | [6 empty] | 8 | [8 empty] | 4.2 |  | 0.5 | [19 empty] | 0.155 |  |  |  | 1 | 57.89 | 3.45 | 10.64 | -2.49 | 0.2 | -1.13 | 2.74 | 不合格
[7 empty] | 2 |  |  |  |  | 2000 | [6 empty] | 10 | 36 | [23 empty] | 300 |  |  | 100 |  | 200 | [7 empty] | 50 | [6 empty] | 10 | [8 empty] | 5 |  | 0.4 | [19 empty] | 0.15 |  |  |  | 2 | 60.3 | 2.74 | 11.53 | -0.09 | -0.51 | -0.24 | 0.57 | 不合格
[7 empty] | 2 |  |  |  |  | 2000 | [6 empty] | 10 | 36 | [23 empty] | 300 |  |  | 100 |  | 200 | [7 empty] | 50 | [6 empty] | 10 | [8 empty] | 5 |  | 0.52 | [19 empty] | 0.16 |  |  |  | 3 | 61.01 | 3.83 | 12.36 | 0.62 | 0.58 | 0.59 | 1.03 | 不合格
[7 empty] | 2 |  |  |  |  | 2000 | [6 empty] | 10 | 36 | [23 empty] | 300 |  |  | 100 |  | 200 | [7 empty] | 50 | [6 empty] | 10 | [8 empty] | 4.85 |  | 0.46 | [19 empty] | 0.145 |  |  |  | 4 | 60.4 | 3.17 | 11.61 | 0.02 | -0.08 | -0.16 | 0.18 | 合格
|  |  | 2.5 |  |  |  |  | 0.5 | [20 empty] | 30.5 |  |  | 33 | 34 | [8 empty] | 400 |  |  |  | 100 |  | 100 |  |  | 300 | [13 empty] | 0.64 | [10 empty] | 0.23 | [12 empty] | 1.4 | 0.1 |  |  |  |  | 0.49 |  |  |  | 1 | 30.2 | 4.52 | -5.06 | -0.31 | 0.15 | -0.72 | 0.79 | 不合格
|  |  | 2.5 |  |  |  |  | 0.5 | [20 empty] | 30.5 |  |  | 33 | 34 | [8 empty] | 400 |  |  |  | 100 |  | 100 |  |  | 300 | [13 empty] | 0.64 | [10 empty] | 0.23 | [12 empty] | 1.4 | 0.09 |  |  |  |  | 0.54 |  |  |  | 2 | 30.16 | 4.17 | -4.76 | -0.35 | -0.21 | -0.42 | 0.59 | 不合格
|  |  | 2.5 |  |  |  |  | 0.5 | [20 empty] | 30.5 |  |  | 33 | 34 | [8 empty] | 400 |  |  |  | 100 |  | 100 |  |  | 300 | [13 empty] | 0.64 | [10 empty] | 0.23 | [12 empty] | 1.4 | 0.095 |  |  |  |  | 0.515 |  |  |  | 3 | 30.08 | 4.41 | -5 | -0.43 | 0.04 | -0.67 | 0.79 | 合格
|  |  | 2.5 |  |  |  |  | 0.5 | [20 empty] | 30.5 |  |  | 33 | 34 | [8 empty] | 400 |  |  |  | 100 |  | 100 |  |  | 300 | [13 empty] | 0.8 | [10 empty] | 0.325 | [12 empty] | 0.5 | 0 |  |  |  |  | 0.495 |  |  |  | 4 | 30.44 | 4.35 | -4.25 | -0.07 | -0.03 | 0.09 | 0.1178983 | 合格
|  |  | 2.5 |  |  |  |  | 0.5 | [20 empty] | 30.5 |  |  | 33 | 34 | [8 empty] | 400 |  |  |  | 100 |  | 100 |  |  | 300 | [13 empty] | 0.48 | [10 empty] | 0.15 | [12 empty] | 2.39 | 0.2 |  |  |  |  | 0.49 |  |  |  | 5 | 28.75 | 4.66 | -4.67 | -1.76 | 0.28 | -0.33 | 1.812429 | 不合格
|  |  | 2.5 |  |  |  |  | 0.5 | [20 empty] | 30.5 |  |  | 33 | 34 | [8 empty] | 400 |  |  |  | 100 |  | 100 |  |  | 300 | [13 empty] | 0.572 | [10 empty] | 0.24 | [12 empty] | 1.9 | 0 |  |  |  |  | 0.5 |  |  |  | 6 | 29.45 | 5.16 | -4.51 | -1.06 | 0.78 | -0.17 | 1.326989 | 不合格
|  |  | 2.5 |  |  |  |  | 0.5 | [20 empty] | 30.5 |  |  | 33 | 34 | [8 empty] | 400 |  |  |  | 100 |  | 100 |  |  | 300 | [13 empty] | 0.575 | [10 empty] | 0.25 | [12 empty] | 2 | 0 |  |  |  |  | 0.49 |  |  |  | 7 | 29.01 | 5.27 | -5.13 | -1.5 | 0.89 | -0.79 | 1.914732 | 不合格
|  |  | 2.5 |  |  |  |  | 0.5 | [20 empty] | 30.5 |  |  | 33 | 34 | [8 empty] | 400 |  |  |  | 100 |  | 100 |  |  | 300 | [13 empty] | 16 | [9 empty] | 1 | [12 empty] | 12 | [6 empty] | 0.195 |  |  |  | 1 | 54.85 | 5.42 | -2.3 | 1.48 | -1.2 | -1.92 | 2.7 | 不合格
|  |  | 2.5 |  |  |  |  | 0.5 | [20 empty] | 30.5 |  |  | 33 | 34 | [8 empty] | 400 |  |  |  | 100 |  | 100 |  |  | 300 | [13 empty] | 16 | [9 empty] | 1.3 | [12 empty] | 10 | [6 empty] | 0.18 |  |  |  | 2 | 54.7 | 6.45 | -0.94 | 1.33 | -0.16 | -0.56 | 1.45 | 不合格
|  |  | 2.5 |  |  |  |  | 0.5 | [20 empty] | 30.5 |  |  | 33 | 34 | [8 empty] | 400 |  |  |  | 100 |  | 100 |  |  | 300 | [13 empty] | 16 | [9 empty] | 1.35 | [12 empty] | 10 | [6 empty] | 0.18 |  |  |  | 3 | 54.51 | 6.75 | -0.66 | 1.14 | 0.13 | -0.27 | 1.18 | 不合格
|  |  | 2.5 |  |  |  |  | 0.5 | [20 empty] | 30.5 |  |  | 33 | 34 | [8 empty] | 400 |  |  |  | 100 |  | 100 |  |  | 300 | [13 empty] | 16 | [9 empty] | 1.431 | [12 empty] | 10.6 | [6 empty] | 0.1908 |  |  |  | 4 | 55.02 | 6.7 | -0.71 | 1.65 | 0.09 | -0.33 | 1.69 | 不合格
[8 empty] | 0.5 |  | 1000 | [20 empty] | 68 | [9 empty] | 30 |  |  |  |  | 300 |  | 200 | [15 empty] | 10 | [10 empty] | 0.08 | [19 empty] | 0.06 |  |  |  | 1 | 71.43 | 0.87 | 2.53 | 2.86 | -0.65 | 0.79 | 3.03 | 不合格
[8 empty] | 0.5 |  | 1000 | [20 empty] | 68 | [9 empty] | 30 |  |  |  |  | 300 |  | 200 | [15 empty] | 10 | [10 empty] | 0.156 | [19 empty] | 0.08 |  |  |  | 2 | 67.57 | 1.76 | 2.36 | -1 | 0.24 | 0.61 | 1.2 | 不合格
[8 empty] | 0.5 |  | 1000 | [20 empty] | 68 | [9 empty] | 30 |  |  |  |  | 300 |  | 200 | [15 empty] | 10 | [10 empty] | 0.132 | [19 empty] | 0.074 |  |  |  | 3 | 67.92 | 1.36 | 1.93 | -0.65 | -0.16 | 0.19 | 0.7 | 不合格
[8 empty] | 0.5 |  | 1000 | [20 empty] | 68 | [9 empty] | 30 |  |  |  |  | 300 |  | 200 | [15 empty] | 10 | [10 empty] | 0.132 | [19 empty] | 0.068 |  |  |  | 4 | 68.95 | 1.48 | 2.33 | 0.38 | -0.04 | 0.58 | 0.7 | 不合格
[8 empty] | 0.5 |  | 1000 | [20 empty] | 68 | [9 empty] | 30 |  |  |  |  | 300 |  | 200 | [15 empty] | 10 | [10 empty] | 0.134 | [19 empty] | 0.07 |  |  |  | 5 | 68.85 | 1.51 | 1.7 | 0.28 | 0 | -0.04 | 0.28 | 合格
[8 empty] | 0.5 |  | 1000 | [20 empty] | 68 | [9 empty] | 30 |  |  |  |  | 300 |  | 200 | [15 empty] | 10 | [10 empty] | 0.128 | [19 empty] | 0.073 |  |  |  | 6 | 69.05 | 1.45 | 1.78 | 0.48 | -0.07 | 0.04 | 0.48 | 警告
|  |  | 2 |  |  |  |  | 1 | [19 empty] | 24 | [9 empty] | 28 | 45 |  |  | 400 |  |  |  | 100 |  | 200 |  |  | 300 | [12 empty] | 10 | [8 empty] | 0.75 |  | 0.068 | [19 empty] | 0.0255 |  |  |  | 1 | 75.95 | 1.37 | 7.43 | -1.52 | -0.03 | 0.48 | 1.59 | 不合格
|  |  | 2 |  |  |  |  | 1 | [19 empty] | 24 | [9 empty] | 28 | 45 |  |  | 400 |  |  |  | 100 |  | 200 |  |  | 300 | [12 empty] | 10 | [8 empty] | 0.57 |  | 0.0591 | [19 empty] | 0.022 |  |  |  | 2 | 77.04 | 1.19 | 6.51 | -0.44 | -0.21 | -0.44 | 0.65 | 不合格
|  |  | 2 |  |  |  |  | 1 | [19 empty] | 24 | [9 empty] | 28 | 45 |  |  | 400 |  |  |  | 100 |  | 200 |  |  | 300 | [12 empty] | 10 | [8 empty] | 0.572 |  | 0.05956 | [19 empty] | 0.02 |  |  |  | 3 | 77.68 | 1.42 | 6.78 | 0.21 | 0.02 | -0.17 | 0.27 | 合格
|  |  | 2 |  |  |  |  | 1 | [19 empty] | 24 | [9 empty] | 28 | 45 |  |  | 400 |  |  |  | 100 |  | 200 |  |  | 300 | [12 empty] | 10 | [8 empty] | 0.575 |  | 0.0587 | [19 empty] | 0.02 |  |  |  | 4 | 77.47 | 1.44 | 6.94 | 0 | 0.04 | -0.01 | 0.04 | 合格
| 2 | [6 empty] | 1 | [19 empty] | 30 | [9 empty] | 34 | 34 |  |  | 600 |  |  |  | 100 |  | 100 |  |  | 300 | [13 empty] | 8.5 | [7 empty] | 0.67 |  | 0.12 | [19 empty] | 0.03 |  |  |  | 1 | 73.11 | 2.44 | 5.76 | 1.56 | -0.14 | -0.26 | 1.59 | 不合格
| 2 | [6 empty] | 1 | [19 empty] | 30 | [9 empty] | 34 | 34 |  |  | 600 |  |  |  | 100 |  | 100 |  |  | 300 | [13 empty] | 7.8 | [7 empty] | 0.72 |  | 0.12 | [19 empty] | 0.03 |  |  |  | 2 | 72.4 | 2.55 | 6.23 | 0.84 | -0.03 | 0.21 | 0.87 | 不合格
| 2 | [6 empty] | 1 | [19 empty] | 30 | [9 empty] | 34 | 34 |  |  | 600 |  |  |  | 100 |  | 100 |  |  | 300 | [13 empty] | 7.5 | [7 empty] | 0.75 |  | 0.117 | [19 empty] | 0.03 |  |  |  | 3 | 71.76 | 2.53 | 6.78 | 0.21 | -0.05 | 0.76 | 0.79 | 不合格
| 2 | [6 empty] | 1 | [19 empty] | 30 | [9 empty] | 34 | 34 |  |  | 600 |  |  |  | 100 |  | 100 |  |  | 300 | [13 empty] | 7.2 | [7 empty] | 0.78 |  | 0.114 | [19 empty] | 0.03 |  |  |  | 4 | 72.05 | 2.58 | 6.55 | 0.5 | -0.01 | 0.52 | 0.72 | 不合格
|  |  | 2.5 |  |  |  |  | 0.5 | [20 empty] | 30.5 |  |  | 33 | 34 | [8 empty] | 400 |  |  |  | 100 |  | 100 |  |  | 300 | [12 empty] | 4 | [8 empty] | 1.7 |  | 0.34 | [19 empty] | 0.637 |  |  |  | 1 | 38.79 | 0.53 | -0.1 | 1.15 | 0.11 | 0.24 | 1.17 | 不合格
|  |  | 2.5 |  |  |  |  | 0.5 | [20 empty] | 30.5 |  |  | 33 | 34 | [8 empty] | 400 |  |  |  | 100 |  | 100 |  |  | 300 | [12 empty] | 4 | [8 empty] | 1.68 |  | 0.34 | [19 empty] | 0.7 |  |  |  | 2 | 37.08 | 0.35 | -0.5 | -0.56 | -0.07 | -0.16 | 0.59 | 不合格
|  |  | 2.5 |  |  |  |  | 0.5 | [20 empty] | 30.5 |  |  | 33 | 34 | [8 empty] | 400 |  |  |  | 100 |  | 100 |  |  | 300 | [12 empty] | 4 | [8 empty] | 1.68 |  | 0.34 | [19 empty] | 0.648 |  |  |  | 3 | 37.57 | 0.43 | -0.47 | -0.07 | 0.01 | -0.13 | 0.15 | 合格
|  |  | 2.5 |  |  |  |  | 0.5 | 3 | [19 empty] | 25 |  |  | 36 | 36 | [8 empty] | 400 |  |  |  | 100 |  | 100 |  |  | 300 | [13 empty] | 10 | [7 empty] | 0.4 |  | 0.01 | [19 empty] | 0.017 |  |  |  | 1 | 80.12 | -0.43 | 5.26 | -0.98 | -0.19 | 1.49 | 1.8 | 不合格
|  |  | 2.5 |  |  |  |  | 0.5 | 3 | [19 empty] | 25 |  |  | 36 | 36 | [8 empty] | 400 |  |  |  | 100 |  | 100 |  |  | 300 | [13 empty] | 10 | [7 empty] | 0.2 |  | 0.027 | [19 empty] | 0.0148 |  |  |  | 2 | 81.84 | -0.45 | 2.77 | 0.74 | -0.21 | -0.99 | 1.25 | 不合格
|  |  | 2.5 |  |  |  |  | 0.5 | 3 | [19 empty] | 25 |  |  | 36 | 36 | [8 empty] | 400 |  |  |  | 100 |  | 100 |  |  | 300 | [13 empty] | 10 | [7 empty] | 0.258 |  | 0.0126 | [19 empty] | 0.0153 |  |  |  | 3 | 81.31 | -0.28 | 3.55 | 0.2 | -0.04 | -0.22 | 0.3 | 合格
|  |  | 2.5 |  |  |  |  | 0.5 | 3 | [19 empty] | 25 |  |  | 36 | 36 | [8 empty] | 400 |  |  |  | 100 |  | 100 |  |  | 300 | [13 empty] | 10 | [7 empty] | 0.266 |  | 0.0143 | [19 empty] | 0.0153 |  |  |  | 4 | 81.03 | -0.27 | 3.77 | -0.07 | -0.03 | 0 | 0.07 | 合格
[6 empty] | 3 |  |  | 3 | [12 empty] | 18 | [9 empty] | 22 | 45 |  |  |  | 12 | [8 empty] | 100 |  | 100 |  |  |  | 300 |  |  | 500 | [8 empty] | 10 | [8 empty] | 1 |  | 0.06 | [19 empty] | 0.1 |  |  |  | 1 | 64.6 | 0.02 | 3.48 | 1.69 | 0.24 | 0.17 | 1.72 | 不合格
[6 empty] | 3 |  |  | 3 | [12 empty] | 18 | [9 empty] | 22 | 45 |  |  |  | 12 | [8 empty] | 100 |  | 100 |  |  |  | 300 |  |  | 500 | [8 empty] | 10 | [8 empty] | 1.1 |  | 0.06 | [19 empty] | 0.115 |  |  |  | 2 | 63.84 | -0.04 | 3.46 | 0.93 | 0.18 | 0.15 | 0.96 | 不合格
[6 empty] | 3 |  |  | 3 | [12 empty] | 18 | [9 empty] | 22 | 45 |  |  |  | 12 | [8 empty] | 100 |  | 100 |  |  |  | 300 |  |  | 500 | [8 empty] | 10 | [8 empty] | 1.1 |  | 0.06 | [19 empty] | 0.126 |  |  |  | 3 | 62.61 | -0.09 | 2.96 | -0.3 | 0.13 | -0.35 | 0.47 | 警告
[6 empty] | 3 |  |  | 3 | [12 empty] | 18 | [9 empty] | 22 | 45 |  |  |  | 12 | [8 empty] | 100 |  | 100 |  |  |  | 300 |  |  | 500 | [8 empty] | 10 | [8 empty] | 1.13 |  | 0.05 | [19 empty] | 0.123 |  |  |  | 4 | 63.31 | -0.18 | 3.1 | 0.4 | 0.03 | -0.21 | 0.45 | 警告
[6 empty] | 3 |  |  | 3 | [12 empty] | 18 | [9 empty] | 22 | 45 |  |  |  | 12 | [8 empty] | 100 |  | 100 |  |  |  | 300 |  |  | 500 | [8 empty] | 10 | [8 empty] | 1.15 |  | 0.05 | [19 empty] | 0.1245 |  |  |  | 5 | 63.19 | -0.18 | 3.08 | 0.28 | 0.04 | -0.23 | 0.37 | 合格
[10 empty] | 500 | [20 empty] | 15 | [14 empty] | 100 |  | 100 | [11 empty] | 85 |  |  |  | 16 | [8 empty] | 0.045 | [5 empty] | 0.001 | [15 empty] | 0.091 |  |  |  | 1 | 72.36 | -0.85 | 2.04 | 2.62 | -0.06 | -1.17 | 2.87 | 不合格
[10 empty] | 500 | [20 empty] | 15 | [14 empty] | 100 |  | 100 | [11 empty] | 85 |  |  |  | 16 | [8 empty] | 0.048 | [5 empty] | 0.004 | [15 empty] | 0.09 |  |  |  | 2 | 69.92 | -0.6 | 2.53 | 0.18 | 0.19 | -0.68 | 0.73 | 不合格
[10 empty] | 500 | [20 empty] | 15 | [14 empty] | 100 |  | 100 | [11 empty] | 85 |  |  |  | 16 | [8 empty] | 0.0534 | [5 empty] | 0.0042 | [15 empty] | 0.0945 |  |  |  | 3 | 70 | -0.39 | 3.27 | 0.27 | 0.4 | 0.07 | 0.49 | 警告
[10 empty] | 500 | [20 empty] | 15 | [14 empty] | 100 |  | 100 | [11 empty] | 85 |  |  |  | 16 | [8 empty] | 0.048 | [5 empty] | 0.004 | [15 empty] | 0.09 |  |  |  | 4 | 70.2 | -1.06 | 3.14 | 0.47 | -0.27 | -0.07 | 0.54 | 不合格
|  |  | 2.5 |  |  |  |  | 0.5 | [20 empty] | 30.5 |  |  | 33 | 34 | [8 empty] | 400 |  |  |  | 100 |  | 100 |  |  | 300 | [12 empty] | 10 | [8 empty] | 0.7 |  | 0.01 | [19 empty] | 0.03 |  |  |  | 1 | 75.13 | 1.02 | 5.38 | 1.07 | 0.04 | -0.12 | 1.08 | 不合格
|  |  | 2.5 |  |  |  |  | 0.5 | [20 empty] | 30.5 |  |  | 33 | 34 | [8 empty] | 400 |  |  |  | 100 |  | 100 |  |  | 300 | [12 empty] | 10 | [8 empty] | 0.56 |  | 0.05 | [19 empty] | 0.03 |  |  |  | 2 | 74.94 | 1.04 | 5.52 | 0.88 | 0.06 | 0.02 | 0.88 | 不合格
|  |  | 2.5 |  |  |  |  | 0.5 | [20 empty] | 30.5 |  |  | 33 | 34 | [8 empty] | 400 |  |  |  | 100 |  | 100 |  |  | 300 | [12 empty] | 10 | [8 empty] | 0.595 |  | 0.063 | [19 empty] | 0.0315 |  |  |  | 3 | 74.49 | 0.97 | 5.42 | 0.44 | -0.01 | -0.08 | 0.45 | 警告
|  |  |  | 10 |  | 2 | [11 empty] | 200 |  |  |  |  | 12 |  |  |  | 8 | [10 empty] | 16 | 34 | 8 |  |  |  |  | 150 | 150 |  | 150 |  |  | 300 |  | 10 | [10 empty] | 10 | [8 empty] | 2 |  | 0.5 | [19 empty] | 0.8 |  |  |  | 1 | 42.12 | 0.57 | -0.02 | 1.91 | 0.41 | 0.29 | 1.97 | 不合格
|  |  |  | 10 |  | 2 | [11 empty] | 200 |  |  |  |  | 12 |  |  |  | 8 | [10 empty] | 16 | 34 | 8 |  |  |  |  | 150 | 150 |  | 150 |  |  | 300 |  | 10 | [10 empty] | 10 | [8 empty] | 2 |  | 0.5 | [19 empty] | 1 |  |  |  | 2 | 39.78 | 0.42 | -0.22 | -0.44 | 0.25 | 0.1 | 0.51 | 不合格
|  |  |  | 10 |  | 2 | [11 empty] | 200 |  |  |  |  | 12 |  |  |  | 8 | [10 empty] | 16 | 34 | 8 |  |  |  |  | 150 | 150 |  | 150 |  |  | 300 |  | 10 | [10 empty] | 10 | [8 empty] | 1 |  | 0.2 | [19 empty] | 0.9 |  |  |  | 3 | 40.63 | 0.1 | -1.1 | 0.41 | -0.07 | -0.79 | 0.89 | 不合格
|  |  |  | 10 |  | 2 | [11 empty] | 200 |  |  |  |  | 12 |  |  |  | 8 | [10 empty] | 16 | 34 | 8 |  |  |  |  | 150 | 150 |  | 150 |  |  | 300 |  | 10 | [10 empty] | 10 | [8 empty] | 1.5 |  | 0.3 | [19 empty] | 0.9 |  |  |  | 4 | 41 | 0.19 | -0.58 | 0.78 | 0.02 | -0.26 | 0.83 | 不合格
|  |  |  | 10 |  | 2 | [11 empty] | 200 |  |  |  |  | 12 |  |  |  | 8 | [10 empty] | 16 | 34 | 8 |  |  |  |  | 150 | 150 |  | 150 |  |  | 300 |  | 10 | [10 empty] | 10 | [8 empty] | 1.6 |  | 0.315 | [19 empty] | 0.945 |  |  |  | 5 | 40.36 | 0.21 | -0.7 | 0.15 | 0.04 | -0.38 | 0.41 | 合格
|  |  | 2.5 |  |  | 2 |  | 1 | [21 empty] | 27.5 |  |  | 68 | [12 empty] | 100 |  | 100 |  |  |  | 300 | [20 empty] | 2 |  | 4 | [18 empty] | 15 |  |  |  |  | 1 | 28.09 | 0.05 | 0.05 | 0.42 | 0.02 | 0.3 | 0.52 | 不合格
|  |  | 2.5 |  |  | 2 |  | 1 | [21 empty] | 27.5 |  |  | 68 | [12 empty] | 100 |  | 100 |  |  |  | 300 | [20 empty] | 1.4 |  | 3.6 | [18 empty] | 22 |  |  |  |  | 2 | 28.04 | 0.09 | 0.04 | 0.38 | 0.05 | 0.29 | 0.48 | 警告
|  |  | 2.5 |  |  | 2 |  | 1 | [21 empty] | 27.5 |  |  | 68 | [12 empty] | 100 |  | 100 |  |  |  | 300 | [20 empty] | 1.6 |  | 3.73 | [18 empty] | 19.6 |  |  |  |  | 3 | 27.64 | 0.02 | -0.31 | -0.03 | -0.01 | -0.05 | 0.06 | 合格
[25 empty] | 5 | [10 empty] | 10 | [9 empty] | 100 |  | 100 |  |  |  | 200 |  | 85 | [18 empty] | 1.5 |  | 0.5 | [22 empty] | 10 | 1 | 28.31 | -0.14 | -0.75 | 0.76 | -0.08 | 0.29 | 0.81 | 不合格
[25 empty] | 5 | [10 empty] | 10 | [9 empty] | 100 |  | 100 |  |  |  | 200 |  | 85 | [43 empty] | 20 | 2 | 27.42 | -0.2 | -0.95 | -0.14 | -0.14 | 0.09 | 0.22 | 合格
[25 empty] | 5 | [10 empty] | 10 | [9 empty] | 100 |  | 100 |  |  |  | 200 |  | 85 | [31 empty] | 0.5 |  |  |  | 0.5 | [7 empty] | 20 | 3 | 27.47 | -0.13 | -1.02 | -0.08 | -0.07 | 0.03 | 0.11 | 合格
[25 empty] | 5 | [10 empty] | 10 | [9 empty] | 100 |  | 100 |  |  |  | 200 |  | 85 | [31 empty] | 1 |  |  |  | 1 | [7 empty] | 20 | 4 | 27.59 | -0.06 | -1.1 | 0.04 | 0 | -0.05 | 0.07 | 合格
|  |  | 2.5 |  |  |  |  | 1 | [20 empty] | 25 |  |  | 37 | 36 | [12 empty] | 100 |  | 100 |  |  | 300 | [12 empty] | 0.5 | [16 empty] | 1 | [14 empty] | 12 |  |  | 1 | 27.39 | -0.08 | -1.08 | 0.17 | 0.16 | 0.35 | 0.42 | 警告
|  |  | 2.5 |  |  |  |  | 1 | [20 empty] | 25 |  |  | 37 | 36 | [12 empty] | 100 |  | 100 |  |  | 300 | [33 empty] | 3 | [10 empty] | 12 |  |  | 2 | 26.74 | -0.18 | -1.22 | -0.49 | 0.05 | 0.21 | 0.53 | 不合格
|  |  | 2.5 |  |  |  |  | 1 | [20 empty] | 25 |  |  | 37 | 36 | [12 empty] | 100 |  | 100 |  |  | 300 | [12 empty] | 1 | [16 empty] | 1 |  |  |  | 3 | [10 empty] | 12 |  |  | 3 | 27.11 | -0.16 | -1.34 | -0.12 | 0.07 | 0.09 | 0.17 | 合格
|  |  | 2.5 |  |  |  |  | 1 | [20 empty] | 25 |  |  | 37 | 36 | [12 empty] | 100 |  | 100 |  |  | 300 | [33 empty] | 2 | [10 empty] | 12 |  |  | 4 | 26.87 | -0.06 | -1.3 | -0.35 | 0.18 | 0.12 | 0.41 | 警告
|  |  | 2.5 |  |  |  |  | 1 | [20 empty] | 25 |  |  | 37 | 36 | [12 empty] | 100 |  | 100 |  |  | 300 | [29 empty] | 1 | [14 empty] | 12 |  |  | 5 | 27.62 | 0.1 | -1.23 | 0.4 | 0.34 | 0.19 | 0.56 | 不合格
|  |  | 2.5 |  |  |  |  | 1 | [20 empty] | 25 |  |  | 37 | 36 | [12 empty] | 100 |  | 100 |  |  | 300 | [31 empty] | 2 |  | 2 | [10 empty] | 12 |  |  | 6 | 26.76 | -0.19 | -1.4 | -0.46 | 0.05 | 0.02 | 0.47 | 警告